## Sheet1
Measurements | [11 empty] | Scaled Schmalstieg et al. aging model | [12 empty] | 1C/1C | Commuter | Highway
1C/1C |  |  |  | Commuter |  |  |  | Highway |  |  |  | 1C/1C |  |  |  | Commuter |  |  |  | Highway |  |  |  | DOD | 100% | 8% | 70%
time | FEC | SOH_Q | SOH_R | time | FEC | SOH_Q | SOH_R | time | FEC | SOH_Q | SOH_R | time | FEC | SOH_Q | SOH_R | time | FEC | SOH | SOH_R | time | FEC | SOH_Q | SOH_R | Temperature | 29 | 20.53127 | 21.36416 | Schmalstieg Alterungsmodell mit Skallierungsfaktor (Fett)
0 | 0 | 1 | 1 | 0 | 0 | 1 | 1 | 0 | 0 | 1 | 1 | 0 | 0 | 1 | 1 | 0 | 0 | 1 | 1 | 0 | 0 | 1 | 1 | SOC | 50% | 81.36% | 60.81%
14.05907 | 81.67338 | 0.9570602 |  | 9.551678 | 5.800528 | 0.9986695 | 0.9949428 | 21.99501 | 74.00904 | 0.975058 | 1.031684 | 14.05907 | 81.67338 | 0.9609658 |  | 9.551678 | 5.800528 | 0.9957133 | 1.000456 | 21.99501 | 74.00904 | 0.9713759 | 1.006982 | Voltage [from SIMSES OCV fit] | 3.713592 | 3.964284 | 3.785182
28.19233 | 160.0038 | 0.9360689 |  | 16.66794 | 11.5918 | 0.997036 | 0.9951456 | 42.96022 | 147.7551 | 0.9501919 | 1.054928 | 28.19233 | 160.0038 | 0.9450121 |  | 16.66794 | 11.5918 | 0.9938683 | 1.000718 | 42.96022 | 147.7551 | 0.9592992 | 1.013721
48.16111 | 242.5513 | 0.9312941 |  | 22.88456 | 17.39304 | 0.9947544 | 0.9965078 | 63.80834 | 221.6772 | 0.9331755 | 1.062553 | 48.16111 | 242.5513 | 0.9317495 |  | 22.88456 | 17.39304 | 0.9924438 | 1.000936 | 63.80834 | 221.6772 | 0.9499335 | 1.020424 | Capacity loss scaling factor | 0.4252718 | 42.53% | 42.53%
60.93394 | 329.8925 | 0.9173828 | 1.489591 | 29.09455 | 23.19205 | 0.9931014 | 1.000249 | 84.77471 | 295.9121 | 0.9270182 | 1.05202 | 60.93394 | 329.8925 | 0.9203209 | 1.043312 | 29.09455 | 23.19205 | 0.9912183 | 1.001142 | 84.77471 | 295.9121 | 0.9419592 | 1.027127 | R_squared | 99.18% | 73.15% | 91.43%
75.08838 | 416.7934 | 0.9099752 | 1.598702 | 35.40885 | 28.9908 | 0.9920612 | 0.9916148 | 105.8142 | 370.4175 | 0.921699 | 1.05345 | 75.08838 | 416.7934 | 0.9102698 | 1.054531 | 35.40885 | 28.9908 | 0.9901173 | 1.001343 | 105.8142 | 370.4175 | 0.9348792 | 1.033833 | MAPE | 0.2917% | 0.4122% | 0.8222%
88.01174 | 502.2898 | 0.9017378 | 1.675028 | 41.68758 | 34.78903 | 0.9906492 | 1.003214 | 128.1357 | 445.0189 | 0.919774 | 1.056733 | 88.01174 | 502.2898 | 0.901371 | 1.06553 | 41.68758 | 34.78903 | 0.9891102 | 1.001537 | 128.1357 | 445.0189 | 0.9284194 | 1.04055
101.9852 | 586.9678 | 0.8943974 | 1.751363 | 48.41998 | 40.58701 | 0.9893005 | 0.9976746 | 148.9763 | 519.7023 | 0.9174098 | 1.051568 | 101.9852 | 586.9678 | 0.8932055 | 1.076438 | 48.41998 | 40.58701 | 0.9881574 | 1.001735 | 148.9763 | 519.7023 | 0.9224892 | 1.047241 | Resistance icnrease scaling factor | 0.1153281 | 0.1153281 | 0.1153281
126.0281 | 671.4703 | 0.8888314 | 1.835303 | 54.61731 | 46.38805 | 0.9878286 | 1.007314 | 180.2105 | 594.1374 | 0.9204532 | 1.045459 | 126.0281 | 671.4703 | 0.8852163 | 1.087527 | 54.61731 | 46.38805 | 0.9872803 | 1.001917 | 180.2105 | 594.1374 | 0.9167453 | 1.054035 | R_squared | 44.16% | -34.14% | 53.47%
140.067 | 754.8447 | 0.8791415 | 1.925813 | 73.65795 | 68.48866 | 0.9857946 | 1.011755 | 209.1634 | 669.3161 | 0.9217287 | 1.060647 | 140.067 | 754.8447 | 0.8781566 | 1.098248 | 73.65795 | 68.48866 | 0.9844522 | 1.002495 | 209.1634 | 669.3161 | 0.91134 | 1.060847 | MAPE
153.4987 | 836.9738 | 0.8688237 | 2.016426 | 94.76495 | 90.58343 | 0.9839493 | 1.01049 | 244.688 | 744.0592 | 0.920312 | 1.062897 | 153.4987 | 836.9738 | 0.8715738 | 1.108794 | 94.76495 | 90.58343 | 0.9819351 | 1.003087 | 244.688 | 744.0592 | 0.9061116 | 1.067686
169.3493 | 917.8586 | 0.8618907 | 2.162468 | 113.3062 | 112.685 | 0.9821941 | 1.024529 | 265.9064 | 818.8437 | 0.9120763 | 1.068975 | 169.3493 | 917.8586 | 0.8652938 | 1.119226 | 113.3062 | 112.685 | 0.9797437 | 1.003613 | 265.9064 | 818.8437 | 0.9014064 | 1.07435
185.0309 | 997.6442 | 0.8540357 | 2.400139 | 132.7418 | 134.7888 | 0.9805669 | 1.023097 | 287.0983 | 893.8439 | 0.9106888 | 1.075332 | 185.0309 | 997.6442 | 0.8593522 | 1.12951 | 132.7418 | 134.7888 | 0.9777038 | 1.004142 | 287.0983 | 893.8439 | 0.8968901 | 1.081027
|  |  |  | 152.9369 | 156.8944 | 0.9791906 | 1.026779 | 309.7521 | 967.3266 | 0.8937352 | 1.077697 |  |  |  |  | 152.9369 | 156.8944 | 0.9757809 | 1.00467 | 309.7521 | 967.3266 | 0.8926007 | 1.087586
|  |  |  | 183.3313 | 179.0079 | 0.9771113 | 1.031191 | 335.7308 | 1041.838 | 0.8881196 | 1.087472 |  |  |  |  | 183.3313 | 179.0079 | 0.9737046 | 1.005344 | 335.7308 | 1041.838 | 0.8883505 | 1.094265
|  |  |  | 204.5954 | 201.2141 | 0.9756152 | 1.023543 | 356.9341 | 1116.35 | 0.8825039 | 1.092891 |  |  |  |  | 204.5954 | 201.2141 | 0.9719602 | 1.005865 | 356.9341 | 1116.35 | 0.8843287 | 1.100886
|  |  |  | 238.3214 | 223.3479 | 0.9742667 | 1.028146 | 379.7641 | 1190.861 | 0.8768882 | 1.104749 |  |  |  |  | 238.3214 | 223.3479 | 0.9699956 | 1.006555 | 379.7641 | 1190.861 | 0.8804029 | 1.107522
|  |  |  | 258.581 | 245.4454 | 0.9733911 | 1.042509 | 400.838125 | 1265.373 | 0.8712725 | 1.11829 |  |  |  |  | 258.581 | 245.4454 | 0.9684328 | 1.007043 | 400.838125 | 1265.373 | 0.8766226 | 1.114136
|  |  |  | 285.7936 | 267.5054 | 0.9749272 | 1.044273 | [8 empty] | 285.7936 | 267.5054 | 0.966768 | 1.007619
|  |  |  | 313.3521875 | 289.4232 | 0.9735313 | 1.049487 | [8 empty] | 313.3521875 | 289.4232 | 0.9651583 | 1.008189
|  |  |  | 341.4279 | 311.3437 | 0.9722152 | 1.040403 | [8 empty] | 341.4279 | 311.3437 | 0.9635872 | 1.008758
|  |  |  | 366.6336 | 333.2643 | 0.970892 | 1.040898 | [8 empty] | 366.6336 | 333.2643 | 0.9621237 | 1.009284
|  |  |  | 385.4944 | 355.1825 | 0.9701857 | 1.049789 | [8 empty] | 385.4944 | 355.1825 | 0.9608347 | 1.009724
|  |  |  | 406.5202 | 377.1006 | 0.9690477 | 1.056741 | [8 empty] | 406.5202 | 377.1006 | 0.9595318 | 1.010188
𝑄=1−𝒌_𝒔𝒄𝒂𝒍𝒆 ((7.543𝑉−23.75) 〖 10〗^6 𝑒^(−6976/𝑇) 𝑡^0.75+(7.348∗10^(−3) (∅𝑉−3.667)^2+7.6∗10^(−4)+4.081∗10^(−3) ∆𝐷𝑂𝐷) √(𝑄_𝑡ℎ𝑟𝑜𝑢𝑔ℎ𝑝𝑢𝑡 ))
𝑅=1+𝒌_𝒔𝒄𝒂𝒍𝒆 ((5.270𝑉−16.32) 10^5 𝑒^(−5986/𝑇) 𝑡^0.75+((2.153∗10^(−4) (∅𝑉−3.725)^2−1.521∗10^(−5)+2.798∗10^(−4) ∆𝐷𝑂𝐷)𝑄))